## Sheet1
47
1500018.5 | 19.825138 | 1.2470632 | -1.2470632
947567.19 | 20.01108 | 0.45792431 | -0.45792431
598593.38 | 20.0408 | 0.004701193 | -0.004701193
378136.13 | 20.183788 | -0.33333367 | 0.33333367
238875.08 | 20.320005 | -0.68488115 | 0.68488115
150896.3 | 20.556202 | -1.0088603 | 1.0088603
95327.344 | 20.856937 | -1.398977 | 1.398977
60217.484 | 21.281731 | -1.809649 | 1.809649
38041.867 | 21.805679 | -2.2749002 | 2.2749002
24031.326 | 22.462482 | -2.7929513 | 2.7929513
15179.634 | 23.284342 | -3.4121122 | 3.4121122
9593.9707 | 24.294584 | -4.1302037 | 4.1302037
6059.9966 | 25.58045 | -4.9196038 | 4.9196038
3826.2234 | 27.200655 | -5.7165375 | 5.7165375
2417.6763 | 29.1612 | -6.4363737 | 6.4363737
1527.4435 | 31.486122 | -6.8521132 | 6.8521132
964.69373 | 33.98576 | -6.9043412 | 6.9043412
609.41504 | 36.427383 | -6.4139128 | 6.4139128
384.87689 | 38.486275 | -5.4973688 | 5.4973688
243.21005 | 40.005894 | -4.4325838 | 4.4325838
153.67195 | 41.057396 | -3.3796432 | 3.3796432
97.081062 | 41.715672 | -2.4855349 | 2.4855349
61.314552 | 42.144463 | -1.8381214 | 1.8381214
38.723648 | 42.436325 | -1.3608174 | 1.3608174
24.459959 | 42.615021 | -1.063548 | 1.063548
15.460104 | 42.788731 | -0.8373602 | 0.8373602
9.765625 | 42.925316 | -0.69361085 | 0.69361085
6.1661377 | 43.057728 | -0.64094931 | 0.64094931
3.8945675 | 43.199162 | -0.60273057 | 0.60273057
2.4614036 | 43.344273 | -0.62208432 | 0.62208432
1.5547276 | 43.448662 | -0.66743004 | 0.66743004
0.98196417 | 43.612602 | -0.76402444 | 0.76402444
0.62072951 | 43.774025 | -0.91093725 | 0.91093725
0.39178059 | 43.978676 | -1.1216682 | 1.1216682
0.2475366 | 44.270218 | -1.4269531 | 1.4269531
0.15633479 | 44.599304 | -1.9256846 | 1.9256846
0.098829716 | 44.944359 | -2.645601 | 2.645601
0.062396154 | 45.404064 | -3.4561059 | 3.4561059
0.039436147 | 46.210228 | -4.5570607 | 4.5570607
0.024912655 | 47.37043 | -6.1401567 | 6.1401567
0.015734285 | 48.799614 | -8.3648882 | 8.3648882
0.0099448115 | 50.511436 | -11.134722 | 11.134722
0.0062819943 | 52.9837 | -14.445276 | 14.445276
0.0039685667 | 56.45356 | -19.126783 | 19.126783
0.0025063455 | 60.509247 | -25.711296 | 25.711296
0.0015833601 | 65.145416 | -34.051456 | 34.051456
0.0010001585 | 71.427467 | -44.817387 | 44.817387