## Sheet1
43
378136.13 | 17.945211 | 0.075507492 | -0.075507492
238875.08 | 17.993883 | 0.0013120358 | -0.0013120358
150896.3 | 18.031088 | -0.058463823 | 0.058463823
95327.344 | 18.06233 | -0.099245995 | 0.099245995
60217.484 | 18.115025 | -0.14227967 | 0.14227967
38041.867 | 18.1668 | -0.17285536 | 0.17285536
24031.326 | 18.216673 | -0.21262623 | 0.21262623
15179.634 | 18.286671 | -0.25544181 | 0.25544181
9593.9707 | 18.37232 | -0.29883245 | 0.29883245
6059.9966 | 18.482485 | -0.33952242 | 0.33952242
3826.2234 | 18.607883 | -0.34774774 | 0.34774774
2417.6763 | 18.731308 | -0.36236277 | 0.36236277
1527.4435 | 18.848097 | -0.33857957 | 0.33857957
964.69373 | 18.96357 | -0.30874991 | 0.30874991
609.41504 | 19.042164 | -0.24986835 | 0.24986835
384.87689 | 19.103048 | -0.1966508 | 0.1966508
243.21005 | 19.147705 | -0.16940358 | 0.16940358
153.67195 | 19.183979 | -0.14173184 | 0.14173184
97.081062 | 19.226072 | -0.13946205 | 0.13946205
61.314552 | 19.239241 | -0.12184965 | 0.12184965
38.723648 | 19.26692 | -0.132669 | 0.132669
24.459959 | 19.308622 | -0.14231472 | 0.14231472
15.460104 | 19.340761 | -0.14749546 | 0.14749546
9.765625 | 19.38751 | -0.16155437 | 0.16155437
6.1661377 | 19.429972 | -0.17614405 | 0.17614405
3.8945675 | 19.475189 | -0.19146769 | 0.19146769
2.4614036 | 19.526539 | -0.20171009 | 0.20171009
1.5547276 | 19.582726 | -0.23248497 | 0.23248497
0.98196417 | 19.639448 | -0.27250642 | 0.27250642
0.62072951 | 19.69158 | -0.32913491 | 0.32913491
0.39178059 | 19.7771 | -0.39961672 | 0.39961672
0.2475366 | 19.869345 | -0.49734789 | 0.49734789
0.15633479 | 19.976553 | -0.62600833 | 0.62600833
0.098829716 | 20.127968 | -0.79385263 | 0.79385263
0.062396154 | 20.319138 | -1.0354164 | 1.0354164
0.039436147 | 20.564941 | -1.3921511 | 1.3921511
0.024912655 | 20.818605 | -1.9147416 | 1.9147416
0.015734285 | 21.051641 | -2.6313903 | 2.6313903
0.0099448115 | 21.337784 | -3.5816352 | 3.5816352
0.0062819943 | 21.79563 | -5.0719676 | 5.0719676
0.0039685667 | 22.255209 | -7.6443772 | 7.6443772
0.0025063455 | 22.393852 | -11.36419 | 11.36419
0.0015833601 | 22.849443 | -16.64987 | 16.64987